## G1
Sample 54-2
Time (s) | Engineering Strain Rate (in/in/s) | Engineering Strain (in/in) | Engineering Stress (ksi)
0 | 0 | 0 | -0.4992444
3.6375e-06 | 71.30974 | -0.0003175849 | -0.4992444
7.275e-06 | 565.0757 | 0.0007508861 | -0.2496216
1.09125e-05 | 1172.289 | 0.003984648 | -0.1386787
1.455e-05 | 1703.871 | 0.009279139 | 0.7211303
1.81875e-05 | 2117.683 | 0.01625889 | 1.830562
2.1825e-05 | 2263.544 | 0.02427608 | 3.68886
2.54625e-05 | 2253.82 | 0.03258482 | 7.405454
2.91e-05 | 2136.051 | 0.04055071 | 12.59214
3.27375e-05 | 2056.098 | 0.04813698 | 19.41487
3.6375e-05 | 2099.316 | 0.05563122 | 27.43078
4.00125e-05 | 2287.314 | 0.06362625 | 35.11322
4.365e-05 | 2361.865 | 0.07209035 | 41.2985
4.72875e-05 | 2353.221 | 0.08069584 | 45.37565
5.0925e-05 | 2325.13 | 0.08920951 | 48.23253
5.45625e-05 | 2325.13 | 0.09765486 | 51.3112
5.82e-05 | 2295.958 | 0.1060629 | 53.66886
6.18375e-05 | 2291.635 | 0.1143893 | 54.38976
6.5475e-05 | 2367.267 | 0.1228925 | 53.91807
6.91125e-05 | 2423.45 | 0.1317018 | 54.77829
7.275e-05 | 2339.176 | 0.14041 | 55.0279
7.63875e-05 | 2319.728 | 0.1488316 | 54.38996
8.0025e-05 | 2357.543 | 0.1573463 | 54.02911
8.36625e-05 | 2413.727 | 0.1660657 | 53.28044
8.73e-05 | 2367.267 | 0.1748058 | 53.28024
9.09375e-05 | 2305.682 | 0.1833289 | 53.41892
9.4575e-05 | 2267.866 | 0.1916225 | 53.28044
9.82125e-05 | 2315.405 | 0.1999248 | 53.77978
0.00010185 | 2329.451 | 0.2083626 | 55.38844
0.0001054875 | 2367.267 | 0.2169063 | 55.63779
0.000109125 | 2395.359 | 0.225537 | 55.27733
0.0001127625 | 2399.681 | 0.2342787 | 55.52715
0.0001164 | 2437.496 | 0.2430633 | 55.38825
0.0001200375 | 2465.589 | 0.252017 | 55.38844
0.000123675 | 2456.945 | 0.2609548 | 55.77677
0.0001273125 | 2451.542 | 0.2698597 | 55.63807
0.00013095 | 2536.898 | 0.2789145 | 54.63929
0.0001345875 | 2667.632 | 0.2883847 | 54.27893
0.000138225 | 2715.173 | 0.2981902 | 53.66866
0.0001418625 | 2767.034 | 0.3081552 | 53.53006
0.0001455 | 2799.447 | 0.3182605 | 52.55952
0.0001491375 | 2795.126 | 0.3284615 | 51.81045
0.000152775 | 2752.988 | 0.3384904 | 48.5931
0.0001564125 | 2837.263 | 0.3485931 | 40.6885
0.00016005 | 2875.079 | 0.3589724 | 28.78983
0.0001636875 | 2846.987 | 0.3693902 | 17.66779
0.000167325 | 2832.941 | 0.3797087 | 12.98026
0.0001709625 | 2799.447 | 0.3899618 | 14.58893
0.0001746 | 2776.758 | 0.4000807 | 11.73213
0.0001782375 | 2748.666 | 0.4101081 | 3.577828