## GroupOne
Sample 055 |  |  |  | Sample 54 |  |  |  | Sample 54-2
Time (us) | Displacement Rate (in/s) | Displacement (in) | Load (Lbf) | Time (us) | Displacement Rate (in/s) | Displacement (in) | Load (Lbf) | Time (us) | Displacement Rate (in/s) | Displacement (in) | Load (Lbf)
0 | 0 | 0 | 18.24463 | 0 | 0 | 0 | 25.26177 | 0 | 0 | 8.716438e-05 | 25.26177
2 | 0.06163944 | 1.232789e-07 | 18.24463 | 2 | 0.07485541 | 1.497108e-07 | 1.403429 | 2 | 8.736913 | 0.0001046382 | 1.403429
4 | 0.07853814 | 2.803552e-07 | 16.8412 | 4 | 0.07423147 | 2.981738e-07 | 30.87549 | 4 | 8.142793 | 0.0001209238 | 30.87549
6 | 0.09425441 | 4.68864e-07 | 30.87549 | 6 | 0.1665963 | 6.313664e-07 | 7.017144 | 6 | 9.056761 | 0.0001390373 | 7.017144
8 | 0.298676 | 1.066216e-06 | 25.26177 | 8 | 0.2738354 | 1.179037e-06 | 19.64806 | 8 | 8.888773 | 0.0001568149 | 19.64806
10 | 0.2845861 | 1.635388e-06 | 29.47206 | 10 | 0.3471368 | 1.873311e-06 | 14.03429 | 10 | 7.148041 | 0.0001711109 | 14.03429
12 | 0.5605713 | 2.756531e-06 | 61.75098 | 12 | 0.5792878 | 3.031886e-06 | 16.84114 | 12 | 9.29381 | 0.0001896986 | 16.84114
14 | 0.6670011 | 4.090533e-06 | 74.38184 | 14 | 1.018589 | 5.069065396e-06 | 18.24463 | 14 | 8.400351 | 0.0002064993 | 18.24463
16 | 0.5474147 | 5.185362e-06 | 87.01275 | 16 | 0.6213442 | 6.311754e-06 | 68.76818 | 16 | 7.725857 | 0.000221951 | 68.76818
18 | 0.9202799 | 7.025922e-06 | 112.2745 | 18 | 0.746653 | 7.80506e-06 | 87.01275 | 18 | 8.815865 | 0.0002395827 | 92.62647
20 | 0.8518379 | 8.729598e-06 | 161.3946 | 20 | 0.8245361 | 9.454132e-06 | 117.8882 | 20 | 8.749113 | 0.0002570809 | 117.8882
22 | 2.529312 | 1.378822e-05 | 224.5535 | 22 | 4.498443 | 1.845102e-05 | 199.2816 | 22 | 9.091425 | 0.0002752638 | 199.2816
24 | 5.937072 | 2.566237e-05 | 305.9379 | 24 | 4.936326 | 2.832367e-05 | 287.709 | 24 | 8.627812 | 0.0002925194 | 287.709
26 | 1.304498 | 2.827136e-05 | 425.2295 | 26 | 0.1759367 | 2.867554e-05 | 405.5916 | 26 | 9.864284 | 0.000312248 | 405.5916
28 | 1.191808 | 3.065498e-05 | 555.7531 | 28 | 2.414095 | 3.350373e-05 | 543.1178 | 28 | 8.982508 | 0.000330213 | 543.1178
30 | 3.365229 | 3.738544e-05 | 750.8515 | 30 | 3.787639 | 4.107901e-05 | 725.5739 | 30 | 8.600463 | 0.0003474139 | 725.5739
32 | 6.730599 | 5.084663e-05 | 931.8684 | 32 | 6.890962 | 5.486094e-05 | 906.6166 | 32 | 9.844962 | 0.0003671038 | 906.6166
34 | 6.842061 | 6.453076e-05 | 1156.427 | 34 | 8.191848 | 7.124463e-05 | 1112.911 | 34 | 9.664199 | 0.0003864322 | 1112.911
36 | 8.982823 | 8.24964e-05 | 1395.006 | 36 | 7.959872 | 8.716438e-05 | 1338.863 | 36 | 9.532824 | 0.0004054979 | 1338.863
38 | 8.760359 | 0.0001000171 | 1606.923 | 38 | 8.736913 | 0.0001046382 | 1570.445 | 38 | 9.850126 | 0.0004251981 | 1570.445
40 | 5.495345 | 0.0001110078 | 1814.637 | 40 | 8.142793 | 0.0001209238 | 1782.362 | 40 | 10.26647 | 0.0004457311 | 1782.362
42 | 8.194456 | 0.0001273967 | 1964.799 | 42 | 9.056761 | 0.0001390373 | 1957.776 | 42 | 11.05057 | 0.0004678322 | 1957.776
44 | 7.087784 | 0.0001415723 | 2089.709 | 44 | 8.888773 | 0.0001568149 | 2114.976 | 44 | 11.18696 | 0.0004902061 | 2114.976
46 | 7.061004 | 0.0001556943 | 2201.984 | 46 | 7.148041 | 0.0001711109 | 2245.5 | 46 | 11.50752 | 0.0005132212 | 2245.5
48 | 7.873211 | 0.0001714407 | 2283.387 | 48 | 9.29381 | 0.0001896986 | 2326.894 | 48 | 11.88814 | 0.0005369975 | 2326.894
50 | 8.760594 | 0.0001889619 | 2359.168 | 50 | 8.400351 | 0.0002064993 | 2395.651 | 50 | 11.73589 | 0.0005604692 | 2395.651
52 | 8.220789 | 0.0002054035 | 2446.181 | 52 | 7.725857 | 0.000221951 | 2489.687 | 52 | 11.86423 | 0.0005841977 | 2489.687
54 | 7.631493 | 0.0002206665 | 2509.33 | 54 | 8.815865 | 0.0002395827 | 2571.086 | 54 | 12.48869 | 0.0006091751 | 2571.086
56 | 8.699654 | 0.0002380658 | 2565.472 | 56 | 8.749113 | 0.0002570809 | 2646.871 | 56 | 12.43805 | 0.0006340512 | 2646.871
58 | 9.763769 | 0.0002575933 | 2614.597 | 58 | 9.091425 | 0.0002752638 | 2715.655 | 58 | 14.55636 | 0.0006631639 | 2715.655
60 | 8.139406 | 0.0002738721 | 2639.854 | 60 | 8.627812 | 0.0002925194 | 2728.256 | 60 | 14.62187 | 0.0006924076 | 2728.256
62 | 8.605697 | 0.0002910835 | 2634.246 | 62 | 9.864284 | 0.000312248 | 2764.769 | 62 | 14.67021 | 0.0007217481 | 2764.769
64 | 8.921385 | 0.0003089263 | 2634.24 | 64 | 8.982508 | 0.000330213 | 2733.884 | 64 | 14.79434 | 0.0007513367 | 2733.884
66 | 7.818529 | 0.0003245634 | 2608.984 | 66 | 8.600463 | 0.0003474139 | 2740.896 | 66 | 15.71391 | 0.0007827646 | 2740.896
68 | 8.547566 | 0.0003416585 | 2596.352 | 68 | 9.844962 | 0.0003671038 | 2764.764 | 68 | 15.99017 | 0.0008147449 | 2764.764
70 | 9.191161 | 0.0003600408 | 2565.482 | 70 | 9.664199 | 0.0003864322 | 2784.413 | 70 | 16.74128 | 0.0008482275 | 2784.413
72 | 8.241065 | 0.0003765229 | 2583.727 | 72 | 9.532824 | 0.0004054979 | 2790.021 | 72 | 17.59065 | 0.0008834088 | 2790.021
74 | 8.830364 | 0.0003941837 | 2578.103 | 74 | 9.850126 | 0.0004251981 | 2777.39 | 74 | 18.13899 | 0.0009196868 | 2777.39
76 | 8.847686 | 0.000411879 | 2596.348 | 76 | 10.26647 | 0.0004457311 | 2752.129 | 76 | 18.39119 | 0.0009564691 | 2752.129
78 | 9.762653 | 0.0004314043 | 2627.223 | 78 | 11.05057 | 0.0004678322 | 2746.505 | 78 | 21.07411 | 0.0009986174 | 2746.505
80 | 9.540736 | 0.0004504858 | 2634.24 | 80 | 11.18696 | 0.0004902061 | 2740.896 | 80 | 19.80456 | 0.001038226 | 2740.896
82 | 9.584589 | 0.000469655 | 2627.227 | 82 | 11.50752 | 0.0005132212 | 2702.994 | 82 | 21.64603 | 0.001081519 | 2702.994
84 | 10.01713 | 0.0004896892 | 2601.956 | 84 | 11.88814 | 0.0005369975 | 2695.996 | 84 | 21.56651 | 0.001124652 | 2695.996
86 | 9.092011 | 0.0005078733 | 2614.592 | 86 | 11.73589 | 0.0005604692 | 2695.986 | 86 | 22.36111 | 0.001169374 | 2695.986
88 | 9.701427 | 0.0005272761 | 2646.877 | 88 | 11.86423 | 0.0005841977 | 2708.627 | 88 | 23.39103 | 0.001216156 | 2708.627
90 | 10.2047 | 0.0005476855 | 2652.485 | 90 | 12.48869 | 0.0006091751 | 2721.258 | 90 | 24.35597 | 0.001264868 | 2721.258
92 | 10.50393 | 0.0005686934 | 2670.734 | 92 | 12.43805 | 0.0006340512 | 2703.004 | 92 | 24.68188 | 0.001314232 | 2703.004
94 | 11.11585 | 0.0005909251 | 2670.734 | 94 | 14.55636 | 0.0006631639 | 2721.253 | 94 | 24.90291 | 0.001364037 | 2721.253
96 | 10.50495 | 0.000611935 | 2690.378 | 96 | 14.62187 | 0.0006924076 | 2695.991 | 96 | 25.58398 | 0.001415205 | 2695.991
98 | 11.73814 | 0.0006354113 | 2708.627 | 98 | 14.67021 | 0.0007217481 | 2721.258 | 98 | 28.00724 | 0.00147122 | 2721.258
100 | 11.95586 | 0.000659323 | 2728.26 | 100 | 14.79434 | 0.0007513367 | 2777.39 | 100 | 26.12508 | 0.00152347 | 2777.39
102 | 11.63705 | 0.0006825971 | 2752.133 | 102 | 15.71391 | 0.0007827646 | 2802.652 | 102 | 28.08779 | 0.001579646 | 2802.652
104 | 12.20503 | 0.0007070072 | 2790.026 | 104 | 15.99017 | 0.0008147449 | 2809.665 | 104 | 29.16638 | 0.001637978 | 2809.665
106 | 12.64903 | 0.0007323052 | 2840.55 | 106 | 16.74128 | 0.0008482275 | 2815.288 | 106 | 32.38801 | 0.001702754 | 2815.288
108 | 13.12759 | 0.0007585604 | 2865.796 | 108 | 17.59065 | 0.0008834088 | 2797.039 | 108 | 47.30767 | 0.00179737 | 2797.039
110 | 13.29539 | 0.0007851512 | 2914.937 | 110 | 18.13899 | 0.0009196868 | 2809.669
112 | 13.66528 | 0.0008124818 | 2965.46 | 112 | 18.39119 | 0.0009564691 | 2802.646
114 | 16.14825 | 0.0008447783 | 2978.076 | 114 | 21.07411 | 0.0009986174 | 2822.3
116 | 16.04911 | 0.0008768765 | 3015.974 | 116 | 19.80456 | 0.001038226 | 2815.277
118 | 16.07616 | 0.0009090288 | 3065.098 | 118 | 21.64603 | 0.001081519 | 2797.039
120 | 16.29842 | 0.0009416256 | 3077.725 | 120 | 21.56651 | 0.001124652 | 2802.646
122 | 18.23125 | 0.0009780881 | 3065.078 | 122 | 22.36111 | 0.001169374 | 2802.652
124 | 18.87194 | 0.001015832 | 3034.229 | 124 | 23.39103 | 0.001216156 | 2822.3
126 | 19.45265 | 0.001054737 | 2952.824 | 126 | 24.35597 | 0.001264868 | 2802.646
128 | 20.33011 | 0.001095398 | 2878.443 | 128 | 24.68188 | 0.001314232 | 2809.669
130 | 21.26376 | 0.001137925 | 2815.283 | 130 | 24.90291 | 0.001364037 | 2790.021
132 | 21.98311 | 0.001181891 | 2822.31 | 132 | 25.58398 | 0.001415205 | 2752.113
134 | 24.22658 | 0.001230344 | 2809.675 | 134 | 28.00724 | 0.00147122 | 2759.141
136 | 21.97305 | 0.001274291 | 2827.909 | 136 | 26.12508 | 0.00152347 | 2708.622
138 | 23.92137 | 0.001322133 | 2840.54 | 138 | 28.08779 | 0.001579646 | 2728.276
140 | 25.38858 | 0.00137291 | 2802.652 | 140 | 29.16638 | 0.001637978 | 2721.253
142 | 26.80969 | 0.00142653 | 2733.888 | 142 | 32.38801 | 0.001702754 | 2703.008
144 | 27.54423 | 0.001481618 | 2670.719 | 144 | 47.30767 | 0.00179737 | 2669.327
146 | 28.00242 | 0.001537623 | 2670.734
148 | 27.66751 | 0.001592958 | 2665.12
150 | 27.63645 | 0.001648231 | 2670.734
152 | 27.69577 | 0.001703623 | 2659.508
154 | 30.09942 | 0.001763821 | 2639.859
156 | 28.96174 | 0.001821745 | 2634.236
158 | 30.51561 | 0.001882776 | 2665.126
160 | 30.61337 | 0.001944003 | 2670.724
162 | 32.3319 | 0.002008667 | 2677.742
164 | 41.96686 | 0.0020926 | 2728.286
166 | 54.52401 | 0.002201648 | 2665.116

## GroupThree
Sample 055
Time (us) | Displacement Rate (in/s) | Displacement (in) | Load (Lbf)
0 | 0 | 0 | 18.24463
2 | 0.06163944 | 1.232789e-07 | 18.24463
4 | 0.07853814 | 2.803552e-07 | 16.8412
6 | 0.09425441 | 4.68864e-07 | 30.87549
8 | 0.298676 | 1.066216e-06 | 25.26177
10 | 0.2845861 | 1.635388e-06 | 29.47206
12 | 0.5605713 | 2.756531e-06 | 61.75098
14 | 0.6670011 | 4.090533e-06 | 74.38184
16 | 0.5474147 | 5.185362e-06 | 87.01275
18 | 0.9202799 | 7.025922e-06 | 112.2745
20 | 0.8518379 | 8.729598e-06 | 161.3946
22 | 2.529312 | 1.378822e-05 | 224.5535
24 | 5.937072 | 2.566237e-05 | 305.9379
26 | 1.304498 | 2.827136e-05 | 425.2295
28 | 1.191808 | 3.065498e-05 | 555.7531
30 | 3.365229 | 3.738544e-05 | 750.8515
32 | 6.730599 | 5.084663e-05 | 931.8684
34 | 6.842061 | 6.453076e-05 | 1156.427
36 | 8.982823 | 8.24964e-05 | 1395.006
38 | 8.760359 | 0.0001000171 | 1606.923
40 | 5.495345 | 0.0001110078 | 1814.637
42 | 8.194456 | 0.0001273967 | 1964.799
44 | 7.087784 | 0.0001415723 | 2089.709
46 | 7.061004 | 0.0001556943 | 2201.984
48 | 7.873211 | 0.0001714407 | 2283.387
50 | 8.760594 | 0.0001889619 | 2359.168
52 | 8.220789 | 0.0002054035 | 2446.181
54 | 7.631493 | 0.0002206665 | 2509.33
56 | 8.699654 | 0.0002380658 | 2565.472
58 | 9.763769 | 0.0002575933 | 2614.597
60 | 8.139406 | 0.0002738721 | 2639.854
62 | 8.605697 | 0.0002910835 | 2634.246
64 | 8.921385 | 0.0003089263 | 2634.24
66 | 7.818529 | 0.0003245634 | 2608.984
68 | 8.547566 | 0.0003416585 | 2596.352
70 | 9.191161 | 0.0003600408 | 2565.482
72 | 8.241065 | 0.0003765229 | 2583.727
74 | 8.830364 | 0.0003941837 | 2578.103
76 | 8.847686 | 0.000411879 | 2596.348
78 | 9.762653 | 0.0004314043 | 2627.223
80 | 9.540736 | 0.0004504858 | 2634.24
82 | 9.584589 | 0.000469655 | 2627.227
84 | 10.01713 | 0.0004896892 | 2601.956
86 | 9.092011 | 0.0005078733 | 2614.592
88 | 9.701427 | 0.0005272761 | 2646.877
90 | 10.2047 | 0.0005476855 | 2652.485
92 | 10.50393 | 0.0005686934 | 2670.734
94 | 11.11585 | 0.0005909251 | 2670.734
96 | 10.50495 | 0.000611935 | 2690.378
98 | 11.73814 | 0.0006354113 | 2708.627
100 | 11.95586 | 0.000659323 | 2728.26
102 | 11.63705 | 0.0006825971 | 2752.133
104 | 12.20503 | 0.0007070072 | 2790.026
106 | 12.64903 | 0.0007323052 | 2840.55
108 | 13.12759 | 0.0007585604 | 2865.796
110 | 13.29539 | 0.0007851512 | 2914.937
112 | 13.66528 | 0.0008124818 | 2965.46
114 | 16.14825 | 0.0008447783 | 2978.076
116 | 16.04911 | 0.0008768765 | 3015.974
118 | 16.07616 | 0.0009090288 | 3065.098
120 | 16.29842 | 0.0009416256 | 3077.725
122 | 18.23125 | 0.0009780881 | 3065.078
124 | 18.87194 | 0.001015832 | 3034.229
126 | 19.45265 | 0.001054737 | 2952.824
128 | 20.33011 | 0.001095398 | 2878.443
130 | 21.26376 | 0.001137925 | 2815.283
132 | 21.98311 | 0.001181891 | 2822.31
134 | 24.22658 | 0.001230344 | 2809.675
136 | 21.97305 | 0.001274291 | 2827.909
138 | 23.92137 | 0.001322133 | 2840.54
140 | 25.38858 | 0.00137291 | 2802.652
142 | 26.80969 | 0.00142653 | 2733.888
144 | 27.54423 | 0.001481618 | 2670.719
146 | 28.00242 | 0.001537623 | 2670.734
148 | 27.66751 | 0.001592958 | 2665.12
150 | 27.63645 | 0.001648231 | 2670.734
152 | 27.69577 | 0.001703623 | 2659.508
154 | 30.09942 | 0.001763821 | 2639.859
156 | 28.96174 | 0.001821745 | 2634.236
158 | 30.51561 | 0.001882776 | 2665.126
160 | 30.61337 | 0.001944003 | 2670.724
162 | 32.3319 | 0.002008667 | 2677.742
164 | 41.96686 | 0.0020926 | 2728.286
166 | 54.52401 | 0.002201648 | 2665.116

## GroupTwo
Sample 055 |  |  |  | Sample 54-2
Time (us) | Displacement Rate (in/s) | Displacement (in) | Load (Lbf) | Time (us) | Displacement Rate (in/s) | Displacement (in) | Load (Lbf)
0 | 0 | 0 | 18.24463 | 0 | 0 | 8.716438e-05 | 25.26177
2 | 0.06163944 | 1.232789e-07 | 18.24463 | 2 | 8.736913 | 0.0001046382 | 1.403429
4 | 0.07853814 | 2.803552e-07 | 16.8412 | 4 | 8.142793 | 0.0001209238 | 30.87549
6 | 0.09425441 | 4.68864e-07 | 30.87549 | 6 | 9.056761 | 0.0001390373 | 7.017144
8 | 0.298676 | 1.066216e-06 | 25.26177 | 8 | 8.888773 | 0.0001568149 | 19.64806
10 | 0.2845861 | 1.635388e-06 | 29.47206 | 10 | 7.148041 | 0.0001711109 | 14.03429
12 | 0.5605713 | 2.756531e-06 | 61.75098 | 12 | 9.29381 | 0.0001896986 | 16.84114
14 | 0.6670011 | 4.090533e-06 | 74.38184 | 14 | 8.400351 | 0.0002064993 | 18.24463
16 | 0.5474147 | 5.185362e-06 | 87.01275 | 16 | 7.725857 | 0.000221951 | 68.76818
18 | 0.9202799 | 7.025922e-06 | 112.2745 | 18 | 8.815865 | 0.0002395827 | 92.62647
20 | 0.8518379 | 8.729598e-06 | 161.3946 | 20 | 8.749113 | 0.0002570809 | 117.8882
22 | 2.529312 | 1.378822e-05 | 224.5535 | 22 | 9.091425 | 0.0002752638 | 199.2816
24 | 5.937072 | 2.566237e-05 | 305.9379 | 24 | 8.627812 | 0.0002925194 | 287.709
26 | 1.304498 | 2.827136e-05 | 425.2295 | 26 | 9.864284 | 0.000312248 | 405.5916
28 | 1.191808 | 3.065498e-05 | 555.7531 | 28 | 8.982508 | 0.000330213 | 543.1178
30 | 3.365229 | 3.738544e-05 | 750.8515 | 30 | 8.600463 | 0.0003474139 | 725.5739
32 | 6.730599 | 5.084663e-05 | 931.8684 | 32 | 9.844962 | 0.0003671038 | 906.6166
34 | 6.842061 | 6.453076e-05 | 1156.427 | 34 | 9.664199 | 0.0003864322 | 1112.911
36 | 8.982823 | 8.24964e-05 | 1395.006 | 36 | 9.532824 | 0.0004054979 | 1338.863
38 | 8.760359 | 0.0001000171 | 1606.923 | 38 | 9.850126 | 0.0004251981 | 1570.445
40 | 5.495345 | 0.0001110078 | 1814.637 | 40 | 10.26647 | 0.0004457311 | 1782.362
42 | 8.194456 | 0.0001273967 | 1964.799 | 42 | 11.05057 | 0.0004678322 | 1957.776
44 | 7.087784 | 0.0001415723 | 2089.709 | 44 | 11.18696 | 0.0004902061 | 2114.976
46 | 7.061004 | 0.0001556943 | 2201.984 | 46 | 11.50752 | 0.0005132212 | 2245.5
48 | 7.873211 | 0.0001714407 | 2283.387 | 48 | 11.88814 | 0.0005369975 | 2326.894
50 | 8.760594 | 0.0001889619 | 2359.168 | 50 | 11.73589 | 0.0005604692 | 2395.651
52 | 8.220789 | 0.0002054035 | 2446.181 | 52 | 11.86423 | 0.0005841977 | 2489.687
54 | 7.631493 | 0.0002206665 | 2509.33 | 54 | 12.48869 | 0.0006091751 | 2571.086
56 | 8.699654 | 0.0002380658 | 2565.472 | 56 | 12.43805 | 0.0006340512 | 2646.871
58 | 9.763769 | 0.0002575933 | 2614.597 | 58 | 14.55636 | 0.0006631639 | 2715.655
60 | 8.139406 | 0.0002738721 | 2639.854 | 60 | 14.62187 | 0.0006924076 | 2728.256
62 | 8.605697 | 0.0002910835 | 2634.246 | 62 | 14.67021 | 0.0007217481 | 2764.769
64 | 8.921385 | 0.0003089263 | 2634.24 | 64 | 14.79434 | 0.0007513367 | 2733.884
66 | 7.818529 | 0.0003245634 | 2608.984 | 66 | 15.71391 | 0.0007827646 | 2740.896
68 | 8.547566 | 0.0003416585 | 2596.352 | 68 | 15.99017 | 0.0008147449 | 2764.764
70 | 9.191161 | 0.0003600408 | 2565.482 | 70 | 16.74128 | 0.0008482275 | 2784.413
72 | 8.241065 | 0.0003765229 | 2583.727 | 72 | 17.59065 | 0.0008834088 | 2790.021
74 | 8.830364 | 0.0003941837 | 2578.103 | 74 | 18.13899 | 0.0009196868 | 2777.39
76 | 8.847686 | 0.000411879 | 2596.348 | 76 | 18.39119 | 0.0009564691 | 2752.129
78 | 9.762653 | 0.0004314043 | 2627.223 | 78 | 21.07411 | 0.0009986174 | 2746.505
80 | 9.540736 | 0.0004504858 | 2634.24 | 80 | 19.80456 | 0.001038226 | 2740.896
82 | 9.584589 | 0.000469655 | 2627.227 | 82 | 21.64603 | 0.001081519 | 2702.994
84 | 10.01713 | 0.0004896892 | 2601.956 | 84 | 21.56651 | 0.001124652 | 2695.996
86 | 9.092011 | 0.0005078733 | 2614.592 | 86 | 22.36111 | 0.001169374 | 2695.986
88 | 9.701427 | 0.0005272761 | 2646.877 | 88 | 23.39103 | 0.001216156 | 2708.627
90 | 10.2047 | 0.0005476855 | 2652.485 | 90 | 24.35597 | 0.001264868 | 2721.258
92 | 10.50393 | 0.0005686934 | 2670.734 | 92 | 24.68188 | 0.001314232 | 2703.004
94 | 11.11585 | 0.0005909251 | 2670.734 | 94 | 24.90291 | 0.001364037 | 2721.253
96 | 10.50495 | 0.000611935 | 2690.378 | 96 | 25.58398 | 0.001415205 | 2695.991
98 | 11.73814 | 0.0006354113 | 2708.627 | 98 | 28.00724 | 0.00147122 | 2721.258
100 | 11.95586 | 0.000659323 | 2728.26 | 100 | 26.12508 | 0.00152347 | 2777.39
102 | 11.63705 | 0.0006825971 | 2752.133 | 102 | 28.08779 | 0.001579646 | 2802.652
104 | 12.20503 | 0.0007070072 | 2790.026 | 104 | 29.16638 | 0.001637978 | 2809.665
106 | 12.64903 | 0.0007323052 | 2840.55 | 106 | 32.38801 | 0.001702754 | 2815.288
108 | 13.12759 | 0.0007585604 | 2865.796 | 108 | 47.30767 | 0.00179737 | 2797.039
110 | 13.29539 | 0.0007851512 | 2914.937
112 | 13.66528 | 0.0008124818 | 2965.46
114 | 16.14825 | 0.0008447783 | 2978.076
116 | 16.04911 | 0.0008768765 | 3015.974
118 | 16.07616 | 0.0009090288 | 3065.098
120 | 16.29842 | 0.0009416256 | 3077.725
122 | 18.23125 | 0.0009780881 | 3065.078
124 | 18.87194 | 0.001015832 | 3034.229
126 | 19.45265 | 0.001054737 | 2952.824
128 | 20.33011 | 0.001095398 | 2878.443
130 | 21.26376 | 0.001137925 | 2815.283
132 | 21.98311 | 0.001181891 | 2822.31
134 | 24.22658 | 0.001230344 | 2809.675
136 | 21.97305 | 0.001274291 | 2827.909
138 | 23.92137 | 0.001322133 | 2840.54
140 | 25.38858 | 0.00137291 | 2802.652
142 | 26.80969 | 0.00142653 | 2733.888
144 | 27.54423 | 0.001481618 | 2670.719
146 | 28.00242 | 0.001537623 | 2670.734
148 | 27.66751 | 0.001592958 | 2665.12
150 | 27.63645 | 0.001648231 | 2670.734
152 | 27.69577 | 0.001703623 | 2659.508
154 | 30.09942 | 0.001763821 | 2639.859
156 | 28.96174 | 0.001821745 | 2634.236
158 | 30.51561 | 0.001882776 | 2665.126
160 | 30.61337 | 0.001944003 | 2670.724
162 | 32.3319 | 0.002008667 | 2677.742
164 | 41.96686 | 0.0020926 | 2728.286
166 | 54.52401 | 0.002201648 | 2665.116